## #1 Water chem. measured and fit
Tab. 1 | Detailed chemical data of the water composition measured at C0 and C1, and C1 of the modelling after the refinement process; C0,t composition is input variable for the modelling in PHREEQC
Sample [day] | Ca (mg/L) |  |  | Mg (mg/L) |  |  | K (mg/L) |  |  | Na (mg/L) |  |  | Al (mg/L) |  |  | Si (mg/L) |  |  | Cl (mg/L)
| C0 | C1 | C1 model | C0 | C1 | C1 model | C0 | C1 | C1 model | C0 | C1 | C1 model | C0 | C1 | C1 model | C0 | C1 | C1 model | C0 | C1 | C1 model
S1 [0] | 47.67 ± 0.43 | 40.95 ± 0.20 | 40.96 | 5.31 ± 0.00 | 4.92 ± 0.02 | 4.96 | 1.73 ± 0.03 | 3.05 ± 0.03 | 3.04 | 11.78 ± 0.04 | 12.65 ± 0.03 | 12.66 | < 0.001 | 0.026 ± 0.001 | 0.026 | 7.48 ± 0.02 | 7.10 ± 0.11 | 7.1 | 19.57 ± 0.14 | 18.14 ± 0.26 | 19.57
S2 [0] |  | 45.39 ± 0.11 | 45.4 |  | 5.06 ± 0.10 | 5.1 |  | 2.63 ± 0.02 | 2.63 |  | 12.25 ± 0.05 | 12.24 |  | 0.012 ± 0.000 | 0.012 |  | 7.32 ± 0.00 | 7.3 |  | 18.98 ± 0.06
S3 [0] | 46.72 ± 0.17 | 45.28 ± 0.23 | 45.28 | 5.48 ± 0.03 | 5.41 ± 0.25 | 5.4 | 1.68 ± 0.02 | 2.19 ± 0.00 | 2.19 | 11.69 ± 0.10 | 12.43 ± 0.06 | 12.43 | < 0.001 | 0.010 ± 0.001 | 0.01 | 7.87 ± 0.03 | 7.75 ± 0.03 | 7.75 | 18.15 ± 0.10 | 18.95 ± 0.13 | 18.15
S4 [0] |  | 57.10 ± 0.35 | 57.09 |  | 2.26 ± 0.02 | 2.26 |  | 7.44 ± 0.10 | 7.44 |  | 16.14 ± 0.16 | 16.14 |  | 0.020 ± 0.001 | 0.02 |  | 6.02 ± 0.60 | 6.02 |  | 15.15 ± 0.02
S5 [0] | 48.09 ± 0.62 | 31.68 ± 0.08 | 31.69 | 5.26 ± 0.02 | 4.41 ± 0.04 | 4.41 | 1.77 ± 0.00 | 5.18 ± 0.21 | 5.18 | 11.29 ± 0.11 | 13.91 ± 0.09 | 13.91 | < 0.001 | 0.050 ± 0.000 | 0.048 | 6.93 ± 0.08 | 6.61 ± 0.08 | 6.67 | 17.17 ± 0.26 | 16.29 ± 0.16 | 17.17
S6 [0] |  | 352.76 ± 2.22 | 352.29 |  | 0.05 ± 0.03 | 0.05 |  | 56.36 ± 0.84 | 56.36 |  | 56.53 ± 0.34 | 56.23 |  | 0.272 ± 0.006 | 0.31 |  | 3.64 ± 0.12 | 3.7 |  | 14.01 ± 0.16
S1 [1] | 46.15 ± 0.28 | 46.04 ± 0.08 | 40.89 | 5.40 ± 0.08 | 5.31 ± 0.02 | 5.4 | 1.69 ± 0.02 | 2.03 ± 0.02 | 2.03 | 12.09 ± 0.17 | 12.45 ± 0.05 | 12.45 | < 0.001 | 0.004 ± 0.001 | 0.004 | 7.31 ± 0.06 | 7.25 ± 0.04 | 7.31 | 19.61 ± 0.19 | 19.44 ± 0.07 | 19.61
S2 [1] |  | 45.12 ± 0.28 | 45.11 |  | 5.24 ± 0.04 | 5.4 |  | 1.82 ± 0.03 | 1.82 |  | 12.36 ± 0.00 | 12.36 |  | 0.003 ± 0.000 | 0.003 |  | 7.16 ± 0.06 | 7.31 |  | 19.08 ± 0.01
S3 [1] | 46.70 ± 0.11 | 47.86 ± 0.49 | 46.36 | 5.78 ± 0.08 | 5.67 ± 0.04 | 5.78 | 1.64 ± 0.01 | 1.90 ± 0.03 | 1.9 | 12.14 ± 0.03 | 11.96 ± 0.06 | 12.21 | < 0.001 | 0.002 ± 0.001 | 0.002 | 7.71 ± 0.01 | 7.91 ± 0.01 | 7.91 | 18.86 ± 0.03 | 18.15 ± 0.01 | 18.86
S4 [1] |  | 28.61 ± 0.12 | 28.61 |  | 4.83 ± 0.06 | 4.89 |  | 4.95 ± 0.05 | 4.95 |  | 14.42 ± 0.12 | 14.42 |  | 0.025 ± 0.000 | 0.025 |  | 7.51 ± 0.05 | 7.51 |  | 16.89 ± 0.04
S5 [1] | 49.68 ± 0.28 | 47.42 ± 0.58 | 47.42 | 5.68 ± 0.06 | 5.48 ± 0.06 | 5.49 | 1.87 ± 0.01 | 2.97 ± 0.02 | 2.97 | 12.31 ± 0.01 | 13.30 ± 0.15 | 13.3 | < 0.001 | 0.018 ± 0.001 | 0.017 | 7.15 ± 0.02 | 7.24 ± 0.03 | 7.24 | 18.63 ± 0.20 | 18.67 ± 0.00 | 18.63
S6 [1] |  | 342.17 ± 2.73 | 343.42 |  | 0.04 ± 0.03 | 0.05 |  | 70.20 ± 1.08 | 70.21 |  | 66.55 ± 0.17 | 66.55 |  | 0.466 ± 0.007 | 0.466 |  | 4.84 ± 0.20 | 4.83 |  | 13.73 ± 0.09
S5 [2] | 50.58 ± 0.54 | 48.64 ± 0.03 | 48.64 | 5.85 ± 0.09 | 5.70 ± 0.02 | 5.7 | 2.01 ± 0.04 | 3.06 ± 0.06 | 3.06 | 12.89 ± 0.13 | 13.69 ± 0.02 | 13.39 | < 0.001 | 0.022 ± 0.001 | 0.019 | 7.38 ± 0.12 | 7.48 ± 0.17 | 7.48 | 19.83 ± 0.35 | 19.47 ± 0.19 | 19.83
S6 [2] |  | 322.83 ± 1.97 | 322.84 |  | 0.01 ± 0.00 | 0.01 |  | 81.32 ± 1.67 | 81.33 |  | 76.65 ± 0.32 | 76.66 |  | 0.492 ± 0.002 | 0.494 |  | 6.86 ± 0.18 | 6.86 |  | 14.41 ± 0.22
S1 [3] | 48.71 ± 0.31 | 46.49 ± 0.39 | 46.49 | 5.25 ± 0.02 | 5.22 ± 0.06 | 5.25 | 1.63 ± 0.01 | 1.99 ± 0.02 | 1.99 | 11.93 ± 0.03 | 12.40 ± 0.00 | 12.4 | < 0.001 | < 0.001 | 0.001 | 7.34 ± 0.01 | 7.34 ± 0.02 | 7.34 | 20.68 ± 0.18 | 20.66 ± 0.01 | 20.68
S2 [3] |  | 48.53 ± 0.47 | 48.53 |  | 5.19 ± 0.11 | 5.25 |  | 1.77 ± 0.02 | 1.77 |  | 12.05 ± 0.00 | 12.05 |  | < 0.001 | 0.001 |  | 7.34 ± 0.01 | 7.34 |  | 20.68 ± 0.04
S3 [3] | 49.95 ± 0.65 | 49.79 ± 0.28 | 49.79 | 5.46 ± 0.08 | 5.40 ± 0.08 | 5.46 | 1.66 ± 0.03 | 1.78 ± 0.01 | 1.78 | 11.68 ± 0.17 | 11.69 ± 0.05 | 11.69 | < 0.001 | < 0.001 | 0.001 | 7.85 ± 0.03 | 7.90 ± 0.22 | 7.9 | 17.68 ± 0.21 | 18.16 ± 0.52 | 17.68
S4 [3] |  | 21.51 ± 0.14 | 21.47 |  | 4.22 ± 0.04 | 4.17 |  | 6.65 ± 0.04 | 6.63 |  | 15.04 ± 0.11 | 15.03 |  | 0.045 ± 0.000 | 0.045 |  | 7.42 ± 0.01 | 7.42 |  | 16.48 ± 0.16
S5 [3] | 48.08 ± 0.44 | 46.08 ± 0.21 | 46.08 | 5.83 ± 0.07 | 5.61 ± 0.08 | 5.61 | 2.10 ± 0.00 | 3.32 ± 0.03 | 3.32 | 13.67 ± 0.10 | 14.48 ± 0.06 | 14.48 | < 0.001 | 0.033 ± 0.005 | 0.033 | 7.48 ± 0.01 | 7.43 ± 0.02 | 7.43 | 21.49 ± 0.06 | 21.18 ± 0.01 | 21.49
S6 [3] |  | 271.91 ± 1.64 | 272.49 |  | 0.02 ± 0.00 | 0 |  | 122.74 ± 0.73 | 122.73 |  | 109.78 ± 1.21 | 109.77 |  | 0.534 ± 0.013 | 0.534 |  | 11.21 ± 0.09 | 11.23 |  | 15.58 ± 0.08
S5 [4] | 50.00 ± 0.38 | 49.64 ± 0.18 | 49.65 | 6.24 ± 0.01 | 6.05 ± 0.04 | 6.05 | 2.21 ± 0.02 | 3.51 ± 0.02 | 3.51 | 13.42 ± 0.16 | 14.40 ± 0.09 | 14.4 | < 0.001 | 0.030 ± 0.002 | 0.029 | 7.94 ± 0.01 | 7.94 ± 0.04 | 7.93 | 20.34 ± 0.18 | 20.12 ± 0.10 | 20.34
S1 [7] | 61.63 ± 0.07 | 59.19 ± 1.35 | 59.19 | 7.08 ± 0.06 | 6.99 ± 0.05 | 7.08 | 1.86 ± 0.02 | 2.16 ± 0.00 | 2.16 | 13.85 ± 0.01 | 13.73 ± 0.09 | 14.58 | < 0.001 | < 0.001 | 0.001 | 7.41 ± 0.01 | 7.54 ± 0.27 | 7.54 | 24.75 ± 0.06 | 23.93 ± 0.55 | 24.75
S2 [7] |  | 61.87 ± 0.66 | 61.87 |  | 7.06 ± 0.01 | 7.08 |  | 1.95 ± 0.01 | 1.95 |  | 13.92 ± 0.10 | 13.92 |  | < 0.001 | 0.001 |  | 7.47 ± 0.11 | 7.47 |  | 25.03 ± 0.32
S3 [7] | 49.65 ± 0.49 | 49.15 ± 1.19 | 49.15 | 5.34 ± 0.10 | 5.45 ± 0.14 | 5.34 | 1.67 ± 0.01 | 1.81 ± 0.02 | 1.81 | 11.46 ± 0.17 | 11.74 ± 0.26 | 11.47 | < 0.001 | < 0.001 | 0.001 | 7.86 ± 0.08 | 7.93 ± 0.01 | 7.93 | 17.93 ± 0.21 | 18.17 ± 0.20 | 17.93
S4 [7] |  | 36.67 ± 0.79 | 36.66 |  | 4.94 ± 0.10 | 4.93 |  | 4.92 ± 0.03 | 4.89 |  | 14.09 ± 0.26 | 14.08 |  | 0.040 ± 0.002 | 0.04 |  | 7.84 ± 0.09 | 7.84 |  | 17.70 ± 0.35
S5 [7] | 51.58 ± 0.26 | 50.60 ± 0.19 | 50.58 | 6.24 ± 0.06 | 6.07 ± 0.01 | 6.07 | 2.28 ± 0.03 | 3.37 ± 0.11 | 3.37 | 13.78 ± 0.11 | 14.65 ± 0.19 | 14.67 | < 0.001 | 0.019 ± 0.012 | 0.019 | 7.98 ± 0.14 | 7.78 ± 0.31 | 7.78 | 21.71 ± 0.41 | 17.57 ± 0.14 | 21.71
S6 [7] |  | 224.98 ± 1.06 | 224.97 |  | 0.01 ± 0.00 | 0.01 |  | 106.97 ± 1.33 | 106.96 |  | 98.15 ± 0.03 | 98.14 |  | 0.632 ± 0.007 | 0.63 |  | 12.62 ± 0.12 | 12.62 |  | 11.43 ± 0.05
S1 [14] | 58.81 ± 0.37 | 58.00 ± 0.82 | 58 | 6.44 ± 0.01 | 6.26 ± 0.03 | 6.44 | 1.75 ± 0.03 | 2.09 ± 0.01 | 2.09 | 12.77 ± 0.01 | 12.94 ± 0.04 | 12.94 | < 0.001 | < 0.001 | 0.001 | 7.56 ± 0.09 | 7.37 ± 0.29 | 7.56 | 23.70 ± 0.09 | 22.54 ± 0.45 | 23.7
S2 [14] |  | 58.23 ± 1.06 | 58.23 |  | 6.39 ± 0.06 | 6.44 |  | 1.95 ± 0.01 | 1.95 |  | 13.00 ± 0.07 | 13 |  | < 0.001 | 0.001 |  | 7.63 ± 0.46 | 7.63 |  | 23.89 ± 0.01
S3 [14] | 46.86 ± 0.56 | 46.75 ± 0.46 | 46.75 | 5.35 ± 0.11 | 5.34 ± 0.03 | 5.35 | 1.67 ± 0.01 | 1.69 ± 0.01 | 1.69 | 11.52 ± 0.35 | 11.52 ± 0.11 | 11.53 | < 0.001 | < 0.001 | 0.001 | 7.64 ± 0.05 | 7.73 ± 0.01 | 7.73 | 17.67 ± 0.28 | 17.59 ± 0.30 | 17.67
S4 [14] |  | 27.55 ± 0.24 | 27.53 |  | 4.54 ± 0.01 | 4.49 |  | 7.81 ± 0.13 | 7.79 |  | 16.13 ± 0.03 | 16.1 |  | 0.095 ± 0.002 | 0.095 |  | 7.58 ± 0.03 | 7.58 |  | 16.65 ± 0.28
S5 [14] | 50.62 ± 0.93 | 47.08 ± 0.26 | 47.08 | 5.42 ± 0.02 | 5.19 ± 0.00 | 5.19 | 1.63 ± 0.05 | 2.96 ± 0.01 | 2.96 | 10.87 ± 0.24 | 12.06 ± 0.09 | 12.06 | < 0.001 | 0.023 ± 0.001 | 0.022 | 7.95 ± 0.22 | 7.92 ± 0.01 | 7.92 | 17.51 ± 0.21 | 17.51 ± 0.03 | 17.51
S6 [14] |  | 27.56 ± 0.03 | 26.8 |  | 0.12 ± 0.00 | 0.12 |  | 191.17 ± 0.00 | 191.18 |  | 166.41 ± 0.46 | 166.41 |  | 0.571 ± 0.004 | 0.571 |  | 33.3 ± 2.06 | 33.36 |  | 11.43 ± 0.05
S1 [21] | 48.51 ± 0.05 | 48.06 ± 0.15 | 48.04 | 5.28 ± 0.05 | 5.26 ± 0.01 | 5.28 | 1.63 ± 0.02 | 1.82 ± 0.01 | 1.82 | 12.52 ± 0.06 | 12.58 ± 0.15 | 12.58 | < 0.001 | < 0.001 | 0.001 | 7.54 ± 0.01 | 7.61 ± 0.26 | 7.61 | 21.06 ± 0.10 | 20.58 ± 0.75 | 21.06
S2 [21] |  | 48.85 ± 1.19 | 48.85 |  | 5.28 ± 0.06 | 5.28 |  | 1.71 ± 0.04 | 1.71 |  | 12.56 ± 0.96 | 12.56 |  | < 0.001 | 0.001 |  | 7.56 ± 0.15 | 7.56 |  | 20.98 ± 0.23
S3 [21] | 49.00 ± 0.44 | 49.43 ± 0.36 | 49.43 | 6.55 ± 0.15 | 6.56 ± 0.04 | 6.56 | 1.77 ± 0.02 | 1.81 ± 0.05 | 1.81 | 13.82 ± 0.24 | 13.98 ± 0.21 | 13.98 | < 0.001 | < 0.001 | 0.001 | 7.67 ± 0.01 | 7.72 ± 0.01 | 7.72 | 20.61 ± 0.27 | 20.81 ± 0.02 | 20.61
S4 [21] |  | 38.40 ± 0.09 | 38.4 |  | 5.96 ± 0.14 | 5.96 |  | 4.49 ± 0.02 | 4.5 |  | 15.99 ± 0.18 | 16.05 |  | 0.060 ± 0.001 | 0.061 |  | 7.80 ± 0.01 | 7.81 |  | 20.39 ± 0.14
S5 [21] | 50.88 ± 0.36 | 30.60 ± 0.18 | 31.88 | 6.02 ± 0.02 | 4.92 ± 0.06 | 4.93 | 1.80 ± 0.03 | 7.18 ± 0.06 | 7.18 | 12.69 ± 0.28 | 16.79 ± 0.24 | 16.79 | < 0.001 | 0.053 ± 0.001 | 0.053 | 7.74 ± 0.03 | 7.91 ± 0.35 | 7.93 | 19.93 ± 0.22 | 18.52 ± 0.15 | 19.93
S6 [21] |  | 0.06 ± 0.01 | - |  | 0.00 ± 0.00 | - |  | 249.89 ± 4.92 | - |  | 212.68 ± 2.46 | - |  | 0.401 ± 0.016 | - |  | 42.42 ± 1.16 | - |  | 14.13 ± 0.61
S1 [28] | 46.39 ± 0.09 | 46.01 ± 0.12 | 46.01 | 5.48 ± 0.02 | 5.56 ± 0.07 | 5.48 | 1.62 ± 0.02 | 1.71 ± 0.02 | 1.71 | 12.06 ± 0.01 | 12.20 ± 0.10 | 12.2 | < 0.001 | < 0.001 | 0.001 | 7.44 ± 0.11 | 7.37 ± 0.02 | 7.55 | 19.71 ± 0.11 | 19.55 ± 0.18 | 19.71
S2 [28] |  | 46.49 ± 0.41 | 46.52 |  | 5.50 ± 0.06 | 5.48 |  | 1.66 ± 0.01 | 1.66 |  | 12.22 ± 0.03 | 12.22 |  | < 0.001 | 0.001 |  | 7.49 ± 0.01 | 7.44 |  | 19.73 ± 0.01
S3 [28] | 47.27 ± 0.67 | 47.13 ± 0.02 | 47.13 | 5.53 ± 0.02 | 5.50 ± 0.03 | 5.5 | 1.67 ± 0.02 | 1.70 ± 0.02 | 1.7 | 12.09 ± 0.25 | 12.14 ± 0.03 | 12.14 | < 0.001 | < 0.001 | 0.001 | 7.78 ± 0.10 | 7.73 ± 0.08 | 7.73 | 18.27 ± 0.19 | 18.27 ± 0.01 | 18.27
S4 [28] |  | 37.21 ± 0.49 | 37.24 |  | 4.77 ± 0.02 | 4.75 |  | 3.50 ± 0.07 | 3.49 |  | 13.45 ± 0.08 | 13.45 |  | 0.049 ± 0.001 | 0.049 |  | 7.39 ± 0.02 | 7.44 |  | 17.23.0.16
S5 [28] | 52.71 ± 1.39 | 19.83 ± 0.43 | 19.83 | 6.08 ± 0.10 | 4.22 ± 0.06 | 4.22 | 1.75 ± 0.03 | 7.02 ± 0.01 | 7.02 | 13.27 ± 0.62 | 20.26 ± 0.35 | 20.26 | < 0.001 | 0.022 ± 0.002 | 0.0221 | 7.14 ± 0.05 | 7.21 ± 0.03 | 7.21 | 24.70 ± 1.41 | 23.65 ± 0.73 | 24.7
S6 [28] |  | - | - |  | - | - |  | - | - |  | - | - |  | - |  |  | - |  |  | -
S1 [35] | 46.11 ± 0.39 | 45.51 ± 0.05 | 45.51 | 4.97 ± 0.04 | 4.93 ± 0.01 | 4.93 | 1.60 ± 0.02 | 1.70 ± 0.02 | 1.7 | 10.81 ± 0.02 | 10.94 ± 0.01 | 10.94 | < 0.001 | < 0.001 | 0.001 | 7.66 ± 0.01 | 7.54 ± 0.01 | 7.6 | 19.37 ± 0.06 | 19.27 ± 0.08 | 19.37
S2 [35] |  | 45.96 ± 0.60 | 45.96 |  | 5.03 ± 0.03 | 4.97 |  | 1.60 ± 0.01 | 1.6 |  | 10.99 ± 0.05 | 10.99 |  | < 0.001 | 0.001 |  | 7.74 ± 0.08 | 7.74 |  | 19.18 ± 0.22
S3 [35] | 47.20 ± 0.11 | 47.25 ± 0.24 | 47.26 | 5.19 ± 0.16 | 5.17 ± 0.18 | 5.17 | 1.61 ± 0.04 | 1.67 ± 0.04 | 1.67 | 11.44 ± 0.31 | 11.43 ± 0.09 | 11.44 | < 0.001 | < 0.001 | 0.001 | 7.42 ± 0.05 | 7.52 ± 0.01 | 7.48 | 16.92 ± 0.12 | 17.48 ± 0.23 | 16.92
S4 [35] |  | 39.68 ± 0.41 | 39.72 |  | 4.42 ± 0.12 | 4.42 |  | 4.53 ± 0.01 | 4.52 |  | 13.17 ± 0.44 | 13.17 |  | 0.041 ± 0.001 | 0.041 |  | 7.58 ± 0.04 | 7.64 |  | 16.55 ± 0.28

## #2 pH, temp. and carb.
Tab. 1 | Detailed measured pH value and alkalinity for all tested samples at C0 and C1, and pH and alkalinity of the modelling after the refinement process, as well as temperature of the solution during sampling
Sample [day] | pH |  |  | HCO3 eq. (mg/L) |  |  | Temperature (°C)
| C0 | C1 | C1 model | C0 | C1 | C1 model | C0 | C1 | Model
S1 [0] | 7.81 ± 0.22 | 9.20 ± 0.04 | 9.22 | 156.85 | 110.44 | 123.03 | 18.5 | 18.5 | 18.5
S2 [0] |  | 8.56 ± 0.37 | 8.56 |  | 145.25 | 145.56
S3 [0] | 7.94 ± 0.06 | 8.53 ± 0.01 | 8.53 | 170.9 | 153.78 | 163.74 | 21.63 | 21.63 | 21.63
S4 [0] |  | 11.55 ± 0.22 | 11.55 |  | 3.05 | 20.59
S5 [0] | 7.69 ± 0.01 | 10.38 ± 0.17 | 10.38 | 167.15 | 10.72 | 62.94 | 20.64 | 20.64 | 20.64
S6 [0] |  | 12.85 ± 0.25 | 12.36 |  | 27.45 | 31.37
S1 [1] | 7.74 ± 0.05 | 8.08 ± 0.03 | 8.08 | 158.05 | 153.43 | 135.3 | 20.08 | 20.08 | 20.08
S2 [1] |  | 7.99 ± 0.06 | 7.99 |  | 151.86 | 153.4
S3 [1] | 7.77 ± 0.06 | 8.02 ± 0.06 | 8.02 | 169.55 | 169.7 | 166.66 | 21.95 | 21.95 | 21.95
S4 [1] |  | 8.93 ± 0.08 | 8.93 |  | 85.42 | 109.73
S5 [1] | 7.54 ± 0.05 | 8.50 ± 0.11 | 8.5 | 176.31 | 153.2 | 162.13 | 23.01 | 23.01 | 23.01
S6 [1] |  | 13.14 ± 0.13 | 12.28 |  | 26.23 | 39.44
S5 [2] | 7.70 ± 0.06 | 8.36 ± 0.14 | 8.36 | 167.2 | 157.4 | 158.38 | 23.46 | 23.46 | 23.46
S6 [2] |  | 12.96 ± 0.25 | 12.25 |  | 26.84 | 52.49
S1 [3] | 7.72 ± 0.10 | 7.97 ± 0.03 | 7.97 | 155.65 | 152.5 | 144.91 | 20.17 | 20.17 | 20.17
S2 [3] |  | 7.92 ± 0.01 | 7.92 |  | 153.7 | 153.67
S3 [3] | 7.80 ± 0.05 | 8.05 ± 0.01 | 8.05 | 173.25 | 168.48 | 170.62 | 21.67 | 21.67 | 21.67
S4 [3] |  | 8.56 ± 0.34 | 8.55 |  | 76.92 | 86.71
S5 [3] | 7.72 ± 0.04 | 8.49 ± 0.05 | 8.49 | 164.7 | 156.26 | 155.06 | 23.17 | 23.17 | 23.17
S6 [3] |  | 12.71 | 12.26 |  | 25.93 | 57.64
S5 [4] | 7.64 ± 0.08 | 8.12 ± 0.01 | 8.12 | 175.1 | 164.65 | 171.62 | 21.83 | 21.83 | 21.83
S1 [7] | 7.74 ± 0.10 | 7.98 ± 0.09 | 7.98 | 186.7 | 179.8 | 178.74 | 20.85 | 20.85 | 20.85
S2 [7] |  | 7.92 ± 0.01 | 7.92 |  | 185.45 | 185.7
S3 [7] | 8.01 ± 0.08 | 8.08 ± 0.03 | 8.08 | 175.15 | 172.05 | 173.67 | 23.13 | 23.13 | 23.13
S4 [7] |  | 8.44 ± 0.16 | 8.44 |  | 124.44 | 140.32
S5 [7] | 7.77 ± 0.04 | 8.39 ± 0.08 | 8.39 | 168.36 | 158.6 | 162.93 | 25.35 | 25.35 | 25.35
S6 [7] |  | 12.12 | 12.11 |  | 16.68 | 51.67
S1 [14] | 7.93 ± 0.13 | 8.07 ± 0.04 | 8.07 | 178.75 | 177.55 | 175.92 | 23.3 | 23.3 | 23.3
S2 [14] |  | 8.07 ± 0.01 | 8.07 |  | 176.3 | 176.54
S3 [14] | 7.77 ± 0.01 | 7.85 ± 0.11 | 7.85 | 169.55 | 167.1 | 168.45 | 28.3 | 28.3 | 28.3
S4 [14] |  | 8.20 ± 0.05 | 8.2 |  | 111.1 | 120.65
S5 [14] | 7.83 ± 0.09 | 8.25 ± 0.11 | 8.2 | 169.55 | 139.14 | 139.69 | 24.85 | 24.85 | 24.85
S6 [14] |  | 11.92 ± 0.49 | 11.94 |  | 5.95 | 72.88
S1 [21] | 7.85 ± 0.06 | 8.16 ± 0.08 | 8.17 | 162.3 | 162.3 | 158.71 | 20.9 | 20.9 | 20.9
S2 [21] |  | 8.02 ± 0.04 | 8.02 |  | 161.75 | 162.11
S3 [21] | 7.61 ± 0.04 | 7.90 ± 0.12 | 7.9 | 191.65 | 189.2 | 189.54 | 24.68 | 24.68 | 24.68
S4 [21] |  | 8.24 ± 0.11 | 8.18 |  | 162.3 | 159.54
S5 [21] | 7.66 ± 0.02 | 8.42 ± 0.01 | 8.42 | 174.55 | 123.24 | 121.55 | 24.48 | 24.48 | 24.48
S6 [21] |  | 10.74 | - |  | 5.59 | -
S1 [28] | 7.86 ± 0.10 | 8.12 ± 0.05 | 8.08 | 162.95 | 162.85 | 160.44 | 22.02 | 22.02 | 22.02
S2 [28] |  | 8.02 ± 0.02 | 8.02 |  | 162.85 | 162.55
S3 [28] | 8.25 ± 0.05 | 8.39 ± 0.02 | 8.39 | 156.8 | 158.43 | 155.22 | 27.6 | 27.6 | 27.6
S4 [28] |  | 8.72 ± 0.18 | 8.72 |  | 128.19 | 123.84
S5 [28] | 7.43 ± 0.10 | - | 8.32 | 172.1 | 75.99 | 75.52 | 24.82 | 24.82 | 24.82
S6 [28] |  | - | - |  | - | -
S1 [35] | 7.99 ± 0.08 | 8.18 ± 0.02 | 8.19 | 161.1 | 159.15 | 158.08 | 24.15 | 24.15 | 24.15
S2 [35] |  | 8.13 ± 0.03 | 8.13 |  | 159.85 | 160.33
S3 [35] | 7.84 ± 0.11 | 8.05 ± 0.01 | 8.06 | 172.1 | 167.25 | 170.29 | 27.62 | 27.62 | 27.62
S4 [35] |  | 8.31 ± 0.01 | 8.25 |  | 150.13 | 150.51

## #3 Flow rate and time_step
Tab. 1 | Precise flow rate during sampling
Flow rate Q during sampling (L h-1)
[initial flow rate]
Day | S1 | S2 | S3 | S4 | S5 | S6
[0] initial flow rate | [7.82] | [12.27] | [12.26] | [2.11] | [4.53] | [0.41]
0 + 2h | 6.34 | 10.56 | 9.81 | 0.93 | 3.07 | 0.21
1 | 4.27 | 9.13 | 9.55 | 0.47 | 1.89 | 0.04
2 | - | - | - | - | 1.37 | 0.02
3 | 2.79 | 8.11 | 8.25 | 0.15 | 1 | 0.01
4 | - | - | - | - | 0.96 | -
7 | 1.19 | 7.35 | 5.52 | 0.14 | 0.75 | 0.01
14 | 2.15 | 6.64 | 7.81 | 0.04 | 0.23 | 0.01
21 | 1 | 7.02 | 4.16 | 0.08 | 0.07 | <0.01
28 | 1.66 | 7.84 | 5.23 | 0.112 | 0.03 | -
35 | 1.68 | 7.68 | 3.24 | 0.05 | - | -
Tab. 2 | Time step Δt used for the modelling
Time step for shifting the cell 1 step further (min); time_step input in PHREEQC
Day | S1 | S2 | S3 | S4 | S5 | S6
[0]
0 + 2h | 0.47 | 0.28 | 0.31 | 3.23 | 0.98 | 14.29
1 | 0.7 | 0.33 | 0.31 | 6.38 | 1.59 | 76.92
2 | - | - | - | - | 2.19 | 176.47
3 | 1.08 | 0.37 | 0.36 | 20 | 3 | 375
4 | - | - | - | - | 3.13 | -
7 | 2.52 | 0.41 | 0.54 | 21.43 | 4 | 300
14 | 1.4 | 0.45 | 0.38 | 75 | 13.04 | 428.57
21 | 3 | 0.43 | 0.72 | 37.5 | 46.15 | -
28 | 1.81 | 0.38 | 0.57 | 26.79 | 101.01 | -
35 | 1.79 | 0.39 | 0.93 | 60 | - | -
𝑡𝑖𝑚𝑒_𝑠𝑡𝑒𝑝(𝑚𝑖𝑛)=(1𝐿/(𝑄_𝑡∗60))/(𝑁𝑜. 𝑜𝑓 𝑐𝑒𝑙𝑙𝑠 (=20))

## #4 Rates precipitates
Tab. 1 | Global reaction rates obtained from the refinement of the reactive transport models.
| r calcite | [5 empty] | r talc | [5 empty] | r chrysotile |  |  |  | r brucite
| (10-2 mol∙L-1∙h-1) | [5 empty] | (10-4 mol∙L-1∙h-1) | [5 empty] | (10-4 mol∙L-1∙h-1) |  |  |  | (10-4 mol∙L-1∙h-1)
Day | S1 | S2 | S3 | S4 | S5 | S6 | S1 | S2 | S3 | S4 | S5 | S6 | S2 | S4 | S5 | S6 | S6
0 | 5.82 | 3.7 | 1.95 | 4.56 | 8.31 | 1.08 | 6.26 | 5.62 | 2.03 | 0.52 | 6.7 | 0.95 | 0 | 5.74 | 0.47 | 0.53 | 1.08
1 | 2.72 | 1.56 | 1.03 | 0.93 | 0.87 | 0.24 | 0 | 0 | 0 | 1.14 | 1.2 | 0.09 | 0 | 0.01 | 0 | 0.49 | 0.01
2 | - | - | - | - | 0.39 | 0.1 | - | - | - | - | 0.52 | 0.06 | - | - | 0 | 0.22
3 | 0.76 | 0.64 | 0.79 | 0.46 | 0.29 | 0.05 | 0 | 0 | 0 | 0.54 | 0.57 | 0.02 | 0 | 0 | 0 | 0.11 | 0
4 | - | - | - | - | 0.13 | - | - | - | - | - | 0.47 | - | - | - | 0 | -
7 | 0.34 | 0.32 | 0.27 | 0.17 | 0.12 | 0.06 | 0 | 0 | 0 | 0.16 | 0.34 | 0.05 | 0 | 0 | 0 | 0.12 | 0
14 | 0.21 | 0.5 | 0.33 | 0.07 | 0.07 | 0.93 | 0 | 0 | 0 | 0.09 | 0.16 | 0.08 | 0 | 0 | 0 | 0.02 | 0
21 | 0.12 | 0.07 | 0.39 | 0.09 | 0.12 | - | 0.04 | 0 | 0 | 0.1 | 0.2 |  | 0 | 0 | 0 | - | -
28 | 0.14 | 0.13 | 0.2 | 0.13 | 0.1 | - | 0 | -0.55 | 0.44 | 0.21 | 0.15 |  | -0.44 | 0 | 0 | - | -
35 | 0.17 | 0.18 | 0.2 | 0.04 | - | - | 0 | 0.17 | 0.17 | 0.1 | - |  | -1.53 | 0 | - | - | -
R

## #5 Rates cement hydr.&pore sol.
Tab. 1 | Dissolution rates of the considdered cement hydrates. The dissolution rate can be calulated from the calibrated values in Tab. 2 and the respective time_step (min) (sheet #3)
| r portlandite | [5 empty] | r NaOH | [5 empty] | r KOH | [5 empty] | r C-S-H | [5 empty] | r ettringite | [5 empty] | r Afm
| (-10-2 mol∙L-1∙h-1) | [5 empty] | (-10-3 mol∙L-1∙h-1) | [5 empty] | (-10-3 mol∙L-1∙h-1) | [5 empty] | (-10-4 mol∙L-1∙h-1) | [5 empty] | (-10-5 mol∙L-1∙h-1) | [5 empty] | (-10-5 mol∙L-1∙h-1)
Day | S1 | S2 | S3 | S4 | S5 | S6 | S1 | S2 | S3 | S4 | S5 | S6 | S1 | S2 | S3 | S4 | S5 | S6 | S1 | S2 | S3 | S4 | S5 | S6 | S1 | S2 | S3 | S4 | S5 | S6 | S1 | S2 | S3 | S4 | S5 | S6
0 | 5.05 | 3.02 | 1.82 | 5.48 | 7.83 | 4.39 | 5.25 | 4.52 | 6.79 | 3.8 | 7.39 | 8.72 | 4.55 | 5.13 | 2.69 | 2.89 | 5.66 | 6.19 | 7.57 | 10.6 | - | 1.37 | 22.9 | - | 3.47 | 2.49 | 1.4 | 0.33 | 2.73 | 1.19 | 2.84 | 2.04 | 1.15 | 0.27 | 2.23 | 0.97
1 | 1.57 | 1.15 | 0.88 | 0.48 | 0.75 | 0.79 | 1.41 | 2.31 | 0.62 | 0.99 | 1.7 | 1.94 | 0.78 | 0.64 | 1.36 | 0.84 | 1.13 | 1.44 | - | - | 12.3 | 3.87 | 6.1 | 0.76 | 0.26 | 0.32 | 0.48 | 0.24 | 0.41 | 0.39 | 0.21 | 0.26 | 0.4 | 0.19 | 0.34 | 0.31
2 | - | - | - | - | 0.3 | 0.31 | - | - | - | - | 1.01 | 0.99 | - | - | - | - | 0.78 | 0.73 | - | - | - | - | 2.98 | 0.59 | - | - | - | - | 0.33 | 0.15 | - | - | - | - | 0.27 | 0.15
3 | 0.46 | 0.64 | 0.83 | 0.21 | 0.25 | 0.12 | 1.23 | 0.95 | 0.17 | 0.46 | 0.75 | 0.7 | 0.53 | 0.57 | 0.52 | 0.4 | 0.66 | 0.52 | - | - | 2.81 | 1.7 | 1.97 | 0.51 | 0.19 | 0.35 | 0.55 | 0.14 | 0.54 | 0.09 | 0.15 | 0.29 | 0.45 | 0.11 | 0.44 | 0.07
4 | - | - | - |  | 0.1 | - | - | - | - | - | 0.87 | - | - | - | - | - | 0.68 | - | - | - | - | - | 1.87 | - | - | - | - | - | 0.65 | - | - | - | - | - | 0.52 | -
7 | 0.19 | 0.47 | 0.15 | 0.07 | 0.12 | 0.13 | 0.85 | 0.28 | 0.06 | 0.34 | 0.6 | 0.78 | 0.19 | 0.09 | 0.41 | 0.25 | 0.44 | 0.57 | 1.14 | 1.88 | - | 0.62 | 0.32 | 0.78 | 0.11 | 0.2 | 0.13 | 0.11 | 0.48 | 0.22 | 0.09 | 0.15 | 0.1 | 0.09 | 0.4 | 0.18
14 | 0.14 | 0.33 | 0.27 | 0.02 | 0.04 | 0.01 | 0.35 | 1.39 | 0.08 | 0.17 | 0.25 | 1 | 0.41 | 0.73 | 0.08 | 0.13 | 0.16 | 0.72 | - | 3.32 | 5.37 | 0.36 | 0.31 | 1.63 | - | 0.08 | 0.15 | 0.12 | 0.15 | 0.14 | - | 0.06 | 0.12 | 0.1 | 0.13 | 0.12
21 | 0.11 | 0.26 | 0.55 | 0.04 | 0.05 | - | 0.13 | 0.29 | 0.19 | 0.16 | 0.24 | - | 0.14 | 0.31 | 0.09 | 0.12 | 0.19 | - | 0.34 | 0.78 | 1.43 | 0.47 | 0.86 | - | 0.11 | 0.26 | 0.15 | 0.16 | 0.11 | - | 0.09 | 0.21 | 0.12 | 0.12 | 0.1 | -
28 | 0.14 | 0.24 | 0.26 | 0.06 | 0.04 | - | 0.22 | 1.13 | 0.24 | 0.14 | 0.22 | - | 0.09 | 0.18 | 0.08 | 0.11 | 0.07 | - | - | - | - | 0.57 | 0.67 | - | - | 0.12 | 0.28 | 0.16 | 0.02 | - | - | 0.1 | 0.23 | 0.13 | 0.02 | -
35 | 0.14 | 0.19 | 0.24 | 0.01 | - | - | 0.23 | 1.25 | - | 0.08 | - | - | 0.1 | 0.04 | 0.11 | 0.08 | - | - | - | - | 3.05 | 0.46 | - | - | - | 0.31 | - | 0.06 | - | - | - | 0.26 | - | 0.05 | - | -
Tab. 2 | Molar transfer added to each modeled cell with the REACTION keyword. Note: In the PHREEQC input sheets, the molar transfer of all cement hydrates and the release of pore solution are set in relation to the molar transfer of portlandite (Tab. 3).
| molar transfer portlandite | [5 empty] | molar transfer NaOH | [5 empty] | molar transfer KOH | [5 empty] | molar transfer C-S-H | [5 empty] | molar transfer ettringite | [5 empty] | molar transfer Afm
| (mol/cell) | [5 empty] | (mol/cell) | [5 empty] | (mol/cell) | [5 empty] | (mol/cell) | [5 empty] | (mol/cell) | [5 empty] | (mol/cell)
Day | S1 | S2 | S3 | S4 | S5 | S6 | S1 | S2 | S3 | S4 | S5 | S6 | S1 | S2 | S3 | S4 | S5 | S6 | S1 | S2 | S3 | S4 | S5 | S6 | S1 | S2 | S3 | S4 | S5 | S6 | S1 | S2 | S3 | S4 | S5 | S6
0 | 1.976e-05 | 7.14e-06 | 4.64e-06 | 0.0001473 | 6.38e-05 | 0.00052242 | 2.05504e-06 | 1.071e-06 | 1.73072e-06 | 1.0227039e-05 | 6.01634e-06 | 0.0001038440355 | 1.780376e-06 | 1.2138e-06 | 6.728e-07 | 7.770075e-06 | 4.61274e-06 | 7.37265225e-05 | 2.964e-07 | 2.499e-07 | - | 3.6825e-07 | 1.86296e-06 | - | 1.3585e-08 | 5.8905e-09 | 3.5728e-09 | 8.838e-09 | 2.2194744e-08 | 1.4183703e-07 | 1.1115e-08 | 4.8195e-09 | 2.9232e-09 | 7.365e-09 | 1.8158756e-08 | 1.1571603e-07
1 | 9.14e-06 | 3.16e-06 | 2.3e-06 | 2.57e-05 | 9.96e-06 | 0.00050406 | 8.226e-07 | 6.32e-07 | 1.61e-07 | 5.2428e-06 | 2.25096e-06 | 0.0001244952591 | 4.57e-07 | 1.738e-07 | 3.565e-07 | 4.4718e-06 | 1.494e-06 | 9.22833048e-05 | - | - | 3.45e-07 | 2.056e-06 | 8.0676e-07 | 4.838976e-06 | 1.5081e-09 | 8.69e-10 | 1.265e-09 | 1.285e-08 | 5.478e-09 | 2.4648534e-07 | 1.2339e-09 | 7.11e-10 | 1.035e-09 | 1.028e-08 | 4.482e-09 | 2.0111994e-07
2 | - | - | - | - | 5.47e-06 | 0.00045399 | - | - | - | - | 1.84886e-06 | 0.0001463890755 | - | - | - | - | 1.42767e-06 | 0.00010714164 | - | - | - | - | 5.44265e-07 | 8.7393075e-06 | - | - | - | - | 6.017e-09 | 2.1564525e-07 | - | - | - | - | 4.923e-09 | 2.1564525e-07
3 | 4.11e-06 | 1.96e-06 | 2.5e-06 | 3.44e-05 | 6.17e-06 | 0.00037684 | 1.1097e-06 | 2.94e-07 | 5e-08 | 7.7228e-06 | 1.86334e-06 | 0.000219245512 | 4.7676e-07 | 1.764e-07 | 1.575e-06 | 6.73208e-06 | 1.64739e-06 | 0.0001629833 | - | - | 8.5e-08 | 2.83112e-06 | 4.936e-07 | 1.6006279e-05 | 1.695375e-09 | 1.078e-09 | 1.65e-09 | 2.3048e-08 | 1.3574e-08 | 2.8291263e-07 | 1.387125e-09 | 8.82e-10 | 1.35e-09 | 1.892e-08 | 1.1106e-08 | 2.3156818e-07
4 | - | - | - |  | 2.71e-06 | - | - | - | - | - | 2.26285e-06 | - | - | - | - | - | 1.7615e-06 | - | - | - | - | - | 4.878e-07 | - | - | - | - | - | 1.6802e-08 | - | - | - | - | - | 1.36584e-08 | -
7 | 4e-06 | 1.6e-06 | 6.9e-07 | 1.169e-05 | 3.9e-06 | 0.00031342 | 1.788e-06 | 9.6e-08 | 2.76e-08 | 6.04373e-06 | 2.0475e-06 | 0.000193865941 | 3.88e-07 | 3.2e-08 | 1.863e-07 | 4.38375e-06 | 1.4742e-06 | 0.0001414715196 | 2.4e-07 | 6.4e-08 | - | 1.11055e-06 | 1.053e-07 | 1.9385027e-05 | 2.2e-09 | 6.72e-10 | 5.6925e-10 | 2.0381515e-08 | 1.60875e-08 | 5.4472396e-07 | 1.8e-09 | 5.12e-10 | 4.3125e-10 | 1.6675785e-08 | 1.31625e-08 | 4.4568324e-07
14 | 1.58e-06 | 1.25e-06 | 8.6e-07 | 1.415e-05 | 4.2e-06 | 2.5e-08 | 4.108e-07 | 5.25e-07 | 2.58e-08 | 1.0605425e-05 | 2.7426e-06 | 0.000358 | 4.74e-07 | 2.75e-07 | 2.58e-08 | 8.2919e-06 | 1.785e-06 | 0.0002564625 | - | 1.25e-07 | 1.72e-07 | 2.24985e-06 | 3.36e-07 | 5.8175e-05 | - | 2.8875e-10 | 4.73e-10 | 7.31555e-08 | 1.6632e-08 | 4.90875e-07 | - | 2.3625e-10 | 3.87e-10 | 5.98545e-08 | 1.3566e-08 | 4.01625e-07
21 | 2.83e-06 | 9.24e-07 | 3.3e-06 | 1.3e-05 | 1.786e-05 | - | 3.113e-07 | 1.0164e-07 | 1.155e-07 | 5.135e-06 | 9.38543e-06 |  | 3.396e-07 | 1.1088e-07 | 5.28e-08 | 3.705e-06 | 7.28688e-06 |  | 8.49e-08 | 2.772e-08 | 8.58e-07 | 1.469e-06 | 3.323746e-06 |  | 2.8017e-09 | 9.1476e-10 | 9.075e-10 | 4.94e-08 | 4.2864e-08 |  | 2.2923e-09 | 7.4844e-10 | 7.425e-10 | 3.64e-08 | 3.64344e-08
28 | 2.03e-06 | 7.7e-07 | 1.22e-06 | 1.357e-05 | 3.627e-05 | - | 3.248e-07 | 3.619e-07 | 1.159e-07 | 3.141455e-06 | 1.6956225e-05 |  | 1.2789e-07 | 5.775e-08 | 3.66e-08 | 2.46974e-06 | 5.810454e-06 |  | - | - | - | 1.27558e-06 | 5.215626e-06 |  | - | 3.85e-10 | 1.342e-09 | 3.6639e-08 | 1.8951075e-08 |  | - | 3.08e-10 | 1.098e-09 | 2.9854e-08 | 1.5505425e-08
35 | 2.02e-06 | 6.2e-07 | 1.81e-06 | 6.93e-06 | - | - | 3.03e-07 | 4.092e-07 | - | 3.99861e-06 | - | - | 1.414e-07 | 1.24e-08 | 8.145e-08 | 3.93624e-06 | - | - | - | - | 2.353e-07 | 2.27997e-06 | - | - | - | 1.023e-09 | - | 2.9106e-08 | - | - | - | 8.37e-10 | - | 2.2869e-08 | - | -
Tab. 3 | Calibrated input variables for the REACTION formulations (see sample PHREEQC input sheet)
| molar transfer portlandite | [5 empty] | NaOH | [5 empty] | KOH | [5 empty] | C-S-H | [5 empty] | ettringite | [5 empty] | Afm
| (mol/cell) | [5 empty] | mol fraction of portlandite/cell | [5 empty] | mol fraction of portlandite/cell | [5 empty] | mol fraction of portlandite/cell | [5 empty] | mol fraction of portlandite/cell | [5 empty] | mol fraction of portlandite/cell
Day | S1 | S2 | S3 | S4 | S5 | S6 | S1 | S2 | S3 | S4 | S5 | S6 | S1 | S2 | S3 | S4 | S5 | S6 | S1 | S2 | S3 | S4 | S5 | S6 | S1 | S2 | S3 | S4 | S5 | S6 | S1 | S2 | S3 | S4 | S5 | S6
0 | 1.976e-05 | 7.14e-06 | 4.64e-06 | 0.0001473 | 6.38e-05 | 0.00052242 | 0.104 | 0.15 | 0.373 | 0.06943 | 0.0943 | 0.198775 | 0.0901 | 0.17 | 0.145 | 0.05275 | 0.0723 | 0.141125 | 0.015 | 0.035 | - | 0.0025 | 0.0292 | - | 0.0006875 | 0.000825 | 0.00077 | 6e-05 | 0.00034788 | 0.0002715 | 0.0005625 | 0.000675 | 0.00063 | 5e-05 | 0.00028462 | 0.0002215
1 | 9.14e-06 | 3.16e-06 | 2.3e-06 | 2.57e-05 | 9.96e-06 | 0.00050406 | 0.09 | 0.2 | 0.07 | 0.204 | 0.226 | 0.246985 | 0.05 | 0.055 | 0.155 | 0.174 | 0.15 | 0.18308 | - | - | 0.15 | 0.08 | 0.081 | 0.0096 | 0.000165 | 0.000275 | 0.00055 | 0.0005 | 0.00055 | 0.000489 | 0.000135 | 0.000225 | 0.00045 | 0.0004 | 0.00045 | 0.000399
2 | - | - | - | - | 5.47e-06 | 0.00045399 | - | - | - | - | 0.338 | 0.32245 | - | - | - | - | 0.261 | 0.236 | - | - | - | - | 0.0995 | 0.01925 | - | - | - | - | 0.0011 | 0.00058 | - | - | - | - | 0.0009 | 0.000475
3 | 4.11e-06 | 1.96e-06 | 2.5e-06 | 3.44e-05 | 6.17e-06 | 0.00037684 | 0.27 | 0.15 | 0.02 | 0.2245 | 0.302 | 0.5818 | 0.116 | 0.09 | 0.63 | 0.1957 | 0.267 | 0.4325 | - | - | 0.034 | 0.0823 | 0.08 | 0.045 | 0.0004125 | 0.00055 | 0.00066 | 0.00067 | 0.0022 | 0.00075075 | 0.0003375 | 0.00045 | 0.00054 | 0.00055 | 0.0018 | 0.0006145
4 | - | - | - |  | 2.71e-06 | - | - | - | - | - | 0.835 | - | - | - | - | - | 0.65 | - | - | - | - | - | 0.18 | - | - | - | - | - | 0.0062 | - | - | - | - | - | 0.00504 | -
7 | 4e-06 | 1.6e-06 | 6.9e-07 | 1.169e-05 | 3.9e-06 | 0.00031342 | 0.447 | 0.1 | 0.04 | 0.517 | 0.525 | 0.61855 | 0.097 | 0.08 | 0.27 | 0.375 | 0.378 | 0.45138 | 0.06 | 0.07 | - | 0.095 | 0.027 | 0.06185 | 0.00055 | 0.00083 | 0.000825 | 0.0017435 | 0.004125 | 0.001738 | 0.00045 | 0.00068 | 0.000625 | 0.0014265 | 0.003375 | 0.001422
14 | 1.58e-06 | 1.25e-06 | 8.6e-07 | 1.415e-05 | 4.2e-06 | 2.5e-08 | 0.26 | 0.42 | 0.03 | 0.7495 | 0.653 | 14320 | 0.3 | 0.22 | 0.03 | 0.586 | 0.425 | 10258.5 | - | 0.1 | 0.2 | 0.159 | 0.08 | 2327 | - | 0.000231 | 0.00055 | 0.00517 | 0.00396 | 19.635 | - | 0.000189 | 0.00045 | 0.00423 | 0.00323 | 16.065
21 | 2.83e-06 | 9.24e-07 | 3.3e-06 | 1.3e-05 | 1.786e-05 | - | 0.05 | 0.11 | 0.035 | 0.395 | 0.5255 |  | 0.09 | 0.12 | 0.016 | 0.285 | 0.408 |  | 0.06 | 0.03 | 0.026 | 0.113 | 0.1861 |  | 0.00055 | 0.00099 | 0.000275 | 0.0038 | 0.0024 |  | 0.00045 | 0.00081 | 0.000225 | 0.0028 | 0.00204
28 | 2.03e-06 | 7.7e-07 | 1.22e-06 | 1.357e-05 | 3.627e-05 | - | 0.16 | 0.47 | 0.095 | 0.2315 | 0.4675 |  | 0.063 | 0.075 | 0.03 | 0.182 | 0.1602 |  | - | - | - | 0.094 | 0.1438 |  | - | 0.0005 | 0.0011 | 0.0027 | 0.0005225 |  | - | 0.0004 | 0.0009 | 0.0022 | 0.0004275
35 | 2.02e-06 | 6.2e-07 | 1.81e-06 | 6.93e-06 | - | - | 0.15 | 0.66 | - | 0.577 | - | - | 0.07 | 0.02 | 0.045 | 0.568 | - | - | - | - | 0.13 | 0.329 | - | - | - | 0.00165 | - | 0.0042 | - | - | - | 0.00135 | - | 0.0033 | - | -
𝑟𝑎𝑡𝑒(𝑚𝑜𝑙 𝐿^(−1) ℎ^(−1))=(𝑚𝑜𝑙/𝑐𝑒𝑙𝑙∗"No. of cells(20)" )/(𝑡𝑖𝑚𝑒_𝑠𝑡𝑒𝑝(𝑚𝑖𝑛)/60)

## #6 Reackive Surface Area
Tab. 1 | Calibrated reactive surface area SA of calcite and M-S-H; Input variable for the reactive transport models
| SA calcite (m² L-1) | [5 empty] | SA M-S-H (m² L-1)
Day | S1 | S2 | S3 | S4 | S5 | S6 | S1 | S2 | S3 | S4 | S5 | S6
0 | 0.358 | 0.788 | 0.259 | 0.0675 | 0.15 | 0.01 | 0.14 | 330 | 57 | 1e-08 | 5.2e-06 | 0.028
1 | 1.78 | 1.45 | 0.48 | 0.079 | 0.099 | 0.01 | 0 | 0 | 0 | 0.09 | 27.5 | 1e-07
2 | - | - | - | - | 0.062 | 0.01 | - | - | - | - | 62 | 1e-07
3 | 0.677 | 0.78 | 0.33 | 0.186 | 0.038 | 0.01 | 0 | 0 | 0 | 1.11 | 13.5 | 1e-07
4 | - | - | - | - | 0.046 | - | - | - | - | - | 5350 | -
7 | 0.124 | 0.139 | 0.082 | 0.023 | 0.013 | 0.01 | 0 | 0 | 0 | 3.07 | 14.5 | 1e-08
14 | 0.043 | 0.103 | 0.104 | 0.015 | 0.012 | 0.01 | 0 | 0 | 0 | 4.95 | 180 | 1e-08
21 | 0.048 | 0.04 | 0.165 | 0.0155 | 0.017 | - | 0 | 0 | 0 | 19 | 1.18 | -
28 | 0.065 | 0.068 | 0.016 | 0.00644 | 0.09 | - | 0 | 0 | 7.7 | 0.053 | 0.75 | -
35 | 0.037 | 0.056 | 0.036 | 0.0041 | - | - | 360 | 0 | 70000 | 7.5 | - | -