## ICP-MS
Sample [day] | Ca (mg/L) |  |  | Mg (mg/L) |  |  | K (mg/L) |  |  | Na (mg/L) |  |  | Al (mg/L) |  |  | Si (mg/L) |  |  | Cl (mg/L)
| C0 | C1 | C1 model | C0 | C1 | C1 model | C0 | C1 | C1 model | C0 | C1 | C1 model | C0 | C1 | C1 model | C0 | C1 | C1 model | C0 | C1 | C1 model
S1 [0] | 47.67 ± 0.43 | 40.95 ± 0.20 | 40.95 | 5.31 ± 0.00 | 4.92 ± 0.02 | 4.92 | 1.73 ± 0.03 | 3.05 ± 0.03 | 3.05 | 11.78 ± 0.04 | 12.65 ± 0.03 | 12.65 | < 0.001 | 0.026 ± 0.001 | 0.026 | 7.48 ± 0.02 | 7.10 ± 0.11 | 7.1 | 19.57 ± 0.14 | 18.14 ± 0.26 | 19.57
S2 [0] |  | 45.39 ± 0.11 | 45.4 |  | 5.06 ± 0.10 | 5.06 |  | 2.63 ± 0.02 | 2.63 |  | 12.25 ± 0.05 | 12.25 |  | 0.012 ± 0.000 | 0.012 |  | 7.32 ± 0.00 | 7.32 |  | 18.98 ± 0.06
S3 [0] | 46.72 ± 0.17 | 45.28 ± 0.23 | 45.28 | 5.48 ± 0.03 | 5.41 ± 0.25 | 5.4 | 1.68 ± 0.02 | 2.19 ± 0.00 | 2.19 | 11.69 ± 0.10 | 12.43 ± 0.06 | 12.43 | < 0.001 | 0.010 ± 0.001 | 0.01 | 7.87 ± 0.03 | 7.75 ± 0.03 | 7.75 | 18.15 ± 0.10 | 18.95 ± 0.13 | 18.15
S4 [0] |  | 57.10 ± 0.35 | 57.1 |  | 2.26 ± 0.02 | 2.26 |  | 7.44 ± 0.10 | 7.44 |  | 16.14 ± 0.16 | 16.14 |  | 0.020 ± 0.001 | 0.02 |  | 6.02 ± 0.60 | 6.02 |  | 15.15 ± 0.02
S5 [0] | 48.09 ± 0.62 | 31.68 ± 0.08 | 31.68 | 5.26 ± 0.02 | 4.41 ± 0.04 | 4.41 | 1.77 ± 0.00 | 5.18 ± 0.21 | 5.18 | 11.29 ± 0.11 | 13.91 ± 0.09 | 13.91 | < 0.001 | 0.050 ± 0.000 | 0.048 | 6.93 ± 0.08 | 6.73 ± 0.08 | 6.7 | 17.17 ± 0.26 | 16.29 ± 0.16 | 17.17
S6 [0] |  | 352.69 ± 2.22 | 352.69 |  | 0.05 ± 0.03 | 0.05 |  | 56.36 ± 0.84 | 56.36 |  | 56.53 ± 0.34 | 56.23 |  | 0.272 ± 0.006 | 0.31 |  | 3.64 ± 0.12 | 3.7 |  | 14.01 ± 0.16
S1 [1] | 46.15 ± 0.28 | 46.04 ± 0.08 | 40.89 | 5.40 ± 0.08 | 5.31 ± 0.02 | 5.4 | 1.69 ± 0.02 | 2.03 ± 0.02 | 2.03 | 12.09 ± 0.17 | 12.45 ± 0.05 | 12.45 | < 0.001 | 0.004 ± 0.001 | 0.004 | 7.31 ± 0.06 | 7.25 ± 0.04 | 7.31 | 19.61 ± 0.19 | 19.44 ± 0.07 | 19.61
S2 [1] |  | 45.12 ± 0.28 | 45.12 |  | 5.24 ± 0.04 | 5.4 |  | 1.82 ± 0.03 | 1.82 |  | 12.36 ± 0.00 | 12.36 |  | 0.003 ± 0.000 | 0.003 |  | 7.16 ± 0.06 | 7.31 |  | 19.08 ± 0.01
S3 [1] | 46.70 ± 0.11 | 47.86 ± 0.49 | 46.36 | 5.78 ± 0.08 | 5.67 ± 0.04 | 5.78 | 1.64 ± 0.01 | 1.90 ± 0.03 | 1.9 | 12.14 ± 0.03 | 11.96 ± 0.06 | 12.21 | < 0.001 | 0.002 ± 0.001 | 0.002 | 7.71 ± 0.01 | 7.91 ± 0.01 | 7.91 | 18.86 ± 0.03 | 18.15 ± 0.01 | 18.86
S4 [1] |  | 28.61 ± 0.12 | 28.61 |  | 4.83 ± 0.06 | 4.83 |  | 4.95 ± 0.05 | 4.95 |  | 14.42 ± 0.12 | 14.42 |  | 0.025 ± 0.000 | 0.025 |  | 7.51 ± 0.05 | 7.51 |  | 16.89 ± 0.04
S5 [1] | 49.68 ± 0.28 | 47.42 ± 0.58 | 47.42 | 5.68 ± 0.06 | 5.48 ± 0.06 | 5.48 | 1.87 ± 0.01 | 2.97 ± 0.02 | 2.97 | 12.31 ± 0.01 | 13.30 ± 0.15 | 13.3 | < 0.001 | 0.018 ± 0.001 | 0.017 | 7.15 ± 0.02 | 7.24 ± 0.03 | 7.24 | 18.63 ± 0.20 | 18.67 ± 0.00 | 18.63
S6 [1] |  | 342.11 ± 2.73 | 342.11 |  | 0.04 ± 0.03 | 0.04 |  | 70.20 ± 1.08 | 70.2 |  | 66.55 ± 0.17 | 66.55 |  | 0.466 ± 0.007 | 0.466 |  | 4.84 ± 0.20 | 4.84 |  | 13.73 ± 0.09
S5 [2] | 50.58 ± 0.54 | 48.64 ± 0.03 | 48.64 | 5.85 ± 0.09 | 5.70 ± 0.02 | 5.7 | 2.01 ± 0.04 | 3.06 ± 0.06 | 3.06 | 12.89 ± 0.13 | 13.69 ± 0.02 | 13.39 | < 0.001 | 0.022 ± 0.001 | 0.019 | 7.38 ± 0.12 | 7.48 ± 0.17 | 7.48 | 19.83 ± 0.35 | 19.47 ± 0.19 | 19.83
S6 [2] |  | 326.42 ± 1.97 | 326.42 |  | 0.01 ± 0.00 | 0.01 |  | 81.32 ± 1.67 | 81.32 |  | 76.65 ± 0.32 | 76.65 |  | 0.500 ± 0.002 | 0.5 |  | 6.86 ± 0.18 | 6.86 |  | 14.41 ± 0.22
S1 [3] | 48.71 ± 0.31 | 46.49 ± 0.39 | 46.49 | 5.25 ± 0.02 | 5.22 ± 0.06 | 5.25 | 1.63 ± 0.01 | 1.99 ± 0.02 | 1.99 | 11.93 ± 0.03 | 12.40 ± 0.00 | 12.4 | < 0.001 | < 0.001 | 0.001 | 7.34 ± 0.01 | 7.34 ± 0.02 | 7.34 | 20.68 ± 0.18 | 20.66 ± 0.01 | 20.68
S2 [3] |  | 48.53 ± 0.47 | 48.53 |  | 5.19 ± 0.11 | 5.25 |  | 1.77 ± 0.02 | 1.77 |  | 12.05 ± 0.00 | 12.05 |  | < 0.001 | 0.001 |  | 7.34 ± 0.01 | 7.34 |  | 20.68 ± 0.04
S3 [3] | 49.95 ± 0.65 | 49.79 ± 0.28 | 49.79 | 5.46 ± 0.08 | 5.40 ± 0.08 | 5.46 | 1.66 ± 0.03 | 1.78 ± 0.01 | 1.78 | 11.68 ± 0.17 | 11.69 ± 0.05 | 11.69 | < 0.001 | < 0.001 | 0.001 | 7.85 ± 0.03 | 7.90 ± 0.22 | 7.9 | 17.68 ± 0.21 | 18.16 ± 0.52 | 17.68
S4 [3] |  | 21.51 ± 0.14 | 21.51 |  | 4.22 ± 0.04 | 4.22 |  | 6.65 ± 0.04 | 6.65 |  | 15.04 ± 0.11 | 15.04 |  | 0.045 ± 0.000 | 0.045 |  | 7.42 ± 0.01 | 7.42 |  | 16.48 ± 0.16
S5 [3] | 48.08 ± 0.44 | 46.08 ± 0.21 | 46.08 | 5.83 ± 0.07 | 5.61 ± 0.08 | 5.61 | 2.10 ± 0.00 | 3.32 ± 0.03 | 3.32 | 13.67 ± 0.10 | 14.48 ± 0.06 | 14.48 | < 0.001 | 0.033 ± 0.005 | 0.033 | 7.48 ± 0.01 | 7.43 ± 0.02 | 7.43 | 21.49 ± 0.06 | 21.18 ± 0.01 | 21.18
S6 [3] |  | 276.33 ± 1.64 | 276.33 |  | 0.02 ± 0.00 | 0.02 |  | 122.74 ± 0.73 | 122.74 |  | 109.78 ± 1.21 | 109.78 |  | 0.534 ± 0.013 | 0.534 |  | 11.21 ± 0.09 | 11.21 |  | 15.58 ± 0.08
S5 [4] | 50.00 ± 0.38 | 49.64 ± 0.18 | 49.64 | 6.24 ± 0.01 | 6.05 ± 0.04 | 6.05 | 2.21 ± 0.02 | 3.51 ± 0.02 | 3.51 | 13.42 ± 0.16 | 14.40 ± 0.09 | 14.4 | < 0.001 | 0.030 ± 0.002 | 0.029 | 7.94 ± 0.01 | 7.94 ± 0.04 | 7.94 | 20.34 ± 0.18 | 20.12 ± 0.10 | 20.12
S6 [4] |  | 406.87 ± 1.18 | 261.83 |  | 0.03 ± 0.01 | 0.02 |  | 55.62 ± 0.83 | 52.54 |  | 51.79 ± 0.27 | 56.97 |  | 0.471 ± 0.002 | 0.347 |  | 5.34 ± 0.01 | 5.24 |  | 13.71 ± 0.04
S1 [7] | 61.63 ± 0.07 | 59.19 ± 1.35 | 59.19 | 7.08 ± 0.06 | 6.99 ± 0.05 | 7.08 | 1.86 ± 0.02 | 2.16 ± 0.00 | 2.16 | 13.85 ± 0.01 | 13.73 ± 0.09 | 14.58 | < 0.001 | < 0.001 | 0.001 | 7.41 ± 0.01 | 7.54 ± 0.27 | 7.54 | 24.75 ± 0.06 | 23.93 ± 0.55 | 24.75
S2 [7] |  | 61.87 ± 0.66 | 61.87 |  | 7.06 ± 0.01 | 7.08 |  | 1.95 ± 0.01 | 1.95 |  | 13.92 ± 0.10 | 13.92 |  | < 0.001 | 0.001 |  | 7.47 ± 0.11 | 7.47 |  | 25.03 ± 0.32
S3 [7] | 49.65 ± 0.49 | 49.15 ± 1.19 | 49.15 | 5.34 ± 0.10 | 5.45 ± 0.14 | 5.45 | 1.67 ± 0.01 | 1.81 ± 0.02 | 1.81 | 11.46 ± 0.17 | 11.74 ± 0.26 | 11.47 | < 0.001 | < 0.001 | 0.001 | 7.86 ± 0.08 | 7.93 ± 0.01 | 7.93 | 17.93 ± 0.21 | 18.17 ± 0.20 | 17.93
S4 [7] |  | 36.67 ± 0.79 | 36.67 |  | 4.94 ± 0.10 | 4.94 |  | 4.92 ± 0.03 | 4.92 |  | 14.09 ± 0.26 | 14.09 |  | 0.040 ± 0.002 | 0.04 |  | 7.84 ± 0.09 | 7.84 |  | 17.70 ± 0.35
S5 [7] | 51.58 ± 0.26 | 50.00 ± 0.66 | 50 | 6.46 ± 0.06 | 5.58 ± 0.01 | 6.29 | 2.28 ± 0.03 | 2.43 ± 0.11 | 3.37 | 13.78 ± 0.11 | 14.65 ± 0.19 | 14.65 | < 0.001 | 0.019 ± 0.012 | 0.019 | 7.98 ± 0.14 | 7.78 ± 0.31 | 7.78 | 21.71 ± 0.41 | 17.57 ± 0.14 | 21.71
S6 [7] |  | 224.98 ± 1.06 | 224.98 |  | 0.01 ± 0.00 | 0.01 |  | 106.97 ± 1.33 | 106.97 |  | 98.15 ± 0.03 | 98.15 |  | 0.632 ± 0.007 | 0.632 |  | 12.61 ± 0.12 | 12.61 |  | 11.43 ± 0.05
S1 [14] | 58.81 ± 0.37 | 58.00 ± 0.82 | 58 | 6.44 ± 0.01 | 6.26 ± 0.03 | 6.44 | 1.75 ± 0.03 | 2.09 ± 0.01 | 2.09 | 12.77 ± 0.01 | 12.94 ± 0.04 | 12.94 | < 0.001 | < 0.001 | 0.001 | 7.56 ± 0.09 | 7.37 ± 0.29 | 7.56 | 23.70 ± 0.09 | 22.54 ± 0.45 | 23.7
S2 [14] |  | 58.23 ± 1.06 | 58.23 |  | 6.39 ± 0.06 | 6.44 |  | 1.95 ± 0.01 | 1.95 |  | 13.00 ± 0.07 | 13 |  | < 0.001 | 0.001 |  | 7.63 ± 0.46 | 7.63 |  | 23.89 ± 0.01
S3 [14] | 46.86 ± 0.56 | 46.75 ± 0.46 | 46.75 | 5.35 ± 0.11 | 5.34 ± 0.03 | 5.35 | 1.67 ± 0.01 | 1.69 ± 0.01 | 1.69 | 11.52 ± 0.35 | 11.52 ± 0.11 | 11.53 | < 0.001 | < 0.001 | 0.001 | 7.64 ± 0.05 | 7.73 ± 0.01 | 7.73 | 17.67 ± 0.28 | 17.59 ± 0.30 | 17.67
S4 [14] |  | 27.55 ± 0.24 | 27.55 |  | 4.54 ± 0.01 | 4.54 |  | 7.81 ± 0.13 | 7.81 |  | 16.13 ± 0.03 | 16.13 |  | 0.095 ± 0.002 | 0.095 |  | 7.58 ± 0.03 | 7.58 |  | 16.65 ± 0.28
S5 [14] | 50.62 ± 0.93 | 47.08 ± 0.26 | 47.08 | 5.42 ± 0.02 | 5.19 ± 0.00 | 5.19 | 1.63 ± 0.05 | 2.96 ± 0.01 | 2.96 | 10.87 ± 0.24 | 12.06 ± 0.09 | 12.06 | < 0.001 | 0.023 ± 0.001 | 0.022 | 7.95 ± 0.22 | 7.92 ± 0.01 | 7.92 | 17.51 ± 0.21 | 17.51 ± 0.03 | 17.51
S6 [14] |  | 27.56 ± 0.03 | 27.56 |  | 0.00 ± 0.00 | 0 |  | 193.64 ± 0.00 | 193.64 |  | 166.41 ± 0.46 | 166.41 |  | 0.571 ± 0.004 | 0.571 |  | 40.95 ± 2.06 | 33.3 |  | 11.43 ± 0.05
S1 [21] | 48.51 ± 0.05 | 48.06 ± 0.15 | 48.06 | 5.28 ± 0.05 | 5.26 ± 0.01 | 5.26 | 1.63 ± 0.02 | 1.82 ± 0.01 | 1.82 | 12.52 ± 0.06 | 12.58 ± 0.15 | 12.58 | < 0.001 | < 0.001 | 0.001 | 7.54 ± 0.01 | 7.61 ± 0.26 | 7.61 | 21.06 ± 0.10 | 20.58 ± 0.75 | 21.06
S2 [21] |  | 48.85 ± 1.19 | 48.85 |  | 5.28 ± 0.06 | 5.28 |  | 1.71 ± 0.04 | 1.71 |  | 12.56 ± 0.96 | 12.56 |  | < 0.001 | 0.001 |  | 7.56 ± 0.15 | 7.56 |  | 20.98 ± 0.23
S3 [21] | 49.00 ± 0.44 | 49.43 ± 0.36 | 49.43 | 6.55 ± 0.15 | 6.56 ± 0.04 | 6.56 | 1.77 ± 0.02 | 1.81 ± 0.05 | 1.81 | 13.82 ± 0.24 | 13.98 ± 0.21 | 13.98 | < 0.001 | < 0.001 | 0.001 | 7.67 ± 0.01 | 7.72 ± 0.01 | 7.72 | 20.61 ± 0.27 | 20.81 ± 0.02 | 20.61
S4 [21] |  | 38.40 ± 0.09 | 38.4 |  | 5.96 ± 0.14 | 5.96 |  | 4.49 ± 0.02 | 4.49 |  | 15.99 ± 0.18 | 15.99 |  | 0.060 ± 0.001 | 0.06 |  | 7.85 ± 0.01 | 7.85 |  | 20.39 ± 0.14
S5 [21] | 50.88 ± 0.36 | 30.60 ± 0.18 | 31.88 | 6.02 ± 0.02 | 4.92 ± 0.06 | 4.92 | 1.80 ± 0.03 | 7.18 ± 0.06 | 7.18 | 12.69 ± 0.28 | 16.79 ± 0.24 | 16.79 | < 0.001 | 0.053 ± 0.001 | 0.053 | 7.74 ± 0.03 | 7.90 ± 0.35 | 7.9 | 19.93 ± 0.22 | 18.52 ± 0.15 | 19.91
S6 [21] |  | 0.06 ± 0.01 | - |  | 0.00 ± 0.00 | - |  | 249.89 ± 4.92 | - |  | 212.68 ± 2.46 | - |  | 0.401 ± 0.016 | - |  | 42.42 ± 1.16 | - |  | 14.13 ± 0.61
S1 [28] | 46.39 ± 0.09 | 46.01 ± 0.12 | 46.01 | 5.48 ± 0.02 | 5.56 ± 0.07 | 5.56 | 1.62 ± 0.02 | 1.71 ± 0.02 | 1.71 | 12.06 ± 0.01 | 12.20 ± 0.10 | 12.2 | < 0.001 | < 0.001 | 0.001 | 7.44 ± 0.11 | 7.37 ± 0.02 | 7.55 | 19.71 ± 0.11 | 19.55 ± 0.18 | 19.71
S2 [28] |  | 46.49 ± 0.41 | 46.49 |  | 5.50 ± 0.06 | 5.5 |  | 1.66 ± 0.01 | 1.66 |  | 12.22 ± 0.03 | 12.22 |  | < 0.001 | 0.001 |  | 7.49 ± 0.01 | 7.49 |  | 19.73 ± 0.01
S3 [28] | 47.27 ± 0.67 | 47.13 ± 0.02 | 47.13 | 5.53 ± 0.02 | 5.50 ± 0.03 | 5.5 | 1.67 ± 0.02 | 1.70 ± 0.02 | 1.7 | 12.09 ± 0.25 | 12.14 ± 0.03 | 12.14 | < 0.001 | < 0.001 | 0.001 | 7.78 ± 0.10 | 7.73 ± 0.08 | 7.73 | 18.27 ± 0.19 | 18.27 ± 0.01 | 18.27
S4 [28] |  | 37.21 ± 0.49 | 37.21 |  | 4.77 ± 0.02 | 4.77 |  | 3.50 ± 0.07 | 3.5 |  | 13.45 ± 0.08 | 13.45 |  | 0.049 ± 0.001 | 0.049 |  | 7.39 ± 0.02 | 7.44 |  | 17.23.0.16
S5 [28] | 52.71 ± 1.39 | 19.13 ± 0.43 | 19.33 | 6.08 ± 0.10 | 4.22 ± 0.06 | 4.22 | 1.75 ± 0.03 | 7.02 ± 0.01 | 7.02 | 13.27 ± 0.62 | 20.26 ± 0.35 | 20.26 | < 0.001 | 0.025 ± 0.002 | 0.025 | 7.14 ± 0.05 | 7.21 ± 0.03 | 7.21 | 24.70 ± 1.41 | 23.65 ± 0.73 | 24.7
S6 [28] |  | - | - |  | - | - |  | - | - |  | - | - |  | - |  |  | - |  |  | -
S1 [35] | 46.11 ± 0.39 | 45.51 ± 0.05 | 45.51 | 4.97 ± 0.04 | 4.93 ± 0.01 | 4.93 | 1.60 ± 0.02 | 1.70 ± 0.02 | 1.7 | 10.81 ± 0.02 | 10.94 ± 0.01 | 10.94 | < 0.001 | < 0.001 | 0.001 | 7.66 ± 0.01 | 7.54 ± 0.01 | 7.6 | 19.37 ± 0.06 | 19.27 ± 0.08 | 19.37
S2 [35] |  | 45.97 ± 0.60 | 45.97 |  | 5.03 ± 0.03 | 5.03 |  | 1.60 ± 0.01 | 1.6 |  | 10.99 ± 0.05 | 10.99 |  | < 0.001 | 0.001 |  | 7.74 ± 0.08 | 7.74 |  | 19.18 ± 0.22
S3 [35] | 47.20 ± 0.11 | 47.25 ± 0.24 | 47.25 | 5.19 ± 0.16 | 5.17 ± 0.18 | 5.17 | 1.61 ± 0.04 | 1.67 ± 0.04 | 1.67 | 11.44 ± 0.31 | 11.43 ± 0.09 | 11.44 | < 0.001 | < 0.001 | 0.001 | 7.42 ± 0.05 | 7.52 ± 0.01 | 7.52 | 16.92 ± 0.12 | 17.48 ± 0.23 | 16.92
S4 [35] |  | 39.68 ± 0.41 | 39.68 |  | 4.42 ± 0.12 | 4.42 |  | 4.53 ± 0.01 | 4.53 |  | 13.17 ± 0.44 | 13.17 |  | 0.041 ± 0.001 | 0.041 |  | 7.58 ± 0.04 | 7.58 |  | 16.55 ± 0.28
S1 [48] | 50.39 ± 0.32 | 48.35 ± 0.20 | 48.35 | 5.24 ± 0.01 | 5.08 ± 0.01 | 5.08 | 1.68 ± 0.02 | 1.91 ± 0.01 | 1.91 | 11.74 ± 0.05 | 12.23 ± 0.06 | 12.23 | < 0.001 | < 0.001 | 0.001 | 7.87 ± 0.03 | 7.88 ± 0.07 | 7.88 | 18.25 ± 0.19 | 19.35 ± 0.06 | 18.25
S2 [48] |  | 48.67 ± 0.20 | 48.67 |  | 5.26 ± 0.10 | 5.26 |  | 1.69 ± 0.01 | 1.69 |  | 12.10 ± 0.13 | 12.1 |  | < 0.001 | 0.001 |  | 7.89 ± 0.13 | 7.89 |  | 19.05 ± 0.32

## pH and carbonate
Sample [day] | pH |  |  | HCO3 eq. (mg/L)
| C0 | C1 | C1 model | C0 | C1 | C1 model
S1 [0] | 7.81 ± 0.22 | 9.20 ± 0.04 | 9.2 | 156.85 | 110.44 | 123.33
S2 [0] |  | 8.56 ± 0.37 | 8.56 |  | 145.25 | 145.52
S3 [0] | 7.94 ± 0.06 | 8.53 ± 0.01 | 8.53 | 170.9 | 153.78 | 163.74
S4 [0] |  | 11.55 ± 0.22 | 11.55 |  | 3.05 | 20.48
S5 [0] | 7.69 ± 0.01 | 10.38 ± 0.17 | 10.38 | 167.15 | 10.72 | 62.94
S6 [0] |  | 12.85 ± 0.25 | 12.36 |  | 27.45 | 31.43
S1 [1] | 7.74 ± 0.05 | 8.08 ± 0.03 | 8.08 | 158.05 | 153.43 | 135.3
S2 [1] |  | 7.99 ± 0.06 | 7.99 |  | 151.86 | 153.4
S3 [1] | 7.77 ± 0.06 | 8.02 ± 0.06 | 8.02 | 169.55 | 169.7 | 166.66
S4 [1] |  | 8.93 ± 0.08 | 8.93 |  | 85.42 | 109.68
S5 [1] | 7.54 ± 0.05 | 8.50 ± 0.11 | 8.5 | 176.31 | 153.2 | 162.13
S6 [1] |  | 13.14 ± 0.13 | 12.28 |  | 26.23 | 39.37
S5 [2] | 7.70 ± 0.06 | 8.36 ± 0.14 | 8.36 | 167.2 | 157.4 | 158.38
S6 [2] |  | 12.96 ± 0.25 | 12.25 |  | 26.84 | 52.49
S1 [3] | 7.72 ± 0.10 | 7.97 ± 0.03 | 7.97 | 155.65 | 152.5 | 144.91
S2 [3] |  | 7.92 ± 0.01 | 7.92 |  | 153.7 | 153.67
S3 [3] | 7.80 ± 0.05 | 8.05 ± 0.01 | 8.05 | 173.25 | 168.48 | 170.62
S4 [3] |  | 8.56 ± 0.34 | 8.56 |  | 76.92 | 86.75
S5 [3] | 7.72 ± 0.04 | 8.49 ± 0.05 | 8.49 | 164.7 | 156.26 | 155.06
S6 [3] |  | 12.71 | 12.26 |  | 25.93 | 57.59
S5 [4] | 7.64 ± 0.08 | 8.12 ± 0.01 | 8.12 | 175.1 | 164.65 | 171.62
S6 [4] |  | 12.22 ± 0.10 | 12.21 |  | 26.54 | 34.43
S1 [7] | 7.74 ± 0.10 | 7.98 ± 0.09 | 7.98 | 186.7 | 179.8 | 178.74
S2 [7] |  | 7.92 ± 0.01 | 7.92 |  | 185.45 | 185.7
S3 [7] | 8.01 ± 0.08 | 8.08 ± 0.03 | 8.08 | 175.15 | 172.05 | 173.67
S4 [7] |  | 8.44 ± 0.16 | 8.44 |  | 124.44 | 140.32
S5 [7] | 7.77 ± 0.04 | 8.39 ± 0.08 | 8.39 | 168.36 | 158.6 | 162.93
S6 [7] |  | 12.12 | 12.11 |  | 16.68 | 51.67
S1 [14] | 7.93 ± 0.13 | 8.07 ± 0.04 | 8.07 | 178.75 | 177.55 | 175.92
S2 [14] |  | 8.07 ± 0.01 | 8.07 |  | 176.3 | 176.54
S3 [14] | 7.77 ± 0.01 | 7.85 ± 0.11 | 7.85 | 169.55 | 167.1 | 168.45
S4 [14] |  | 8.20 ± 0.05 | 8.2 |  | 111.1 | 120.68
S5 [14] | 7.83 ± 0.09 | 8.39 ± 0.11 | 8.39 | 149.5 | 139.14 | 139.69
S6 [14] |  | 11.92 ± 0.49 | 11.95 |  | 6 | 54.93
S1 [21] | 7.85 ± 0.06 | 8.16 ± 0.08 | 8.16 | 162.3 | 162.3 | 158.71
S2 [21] |  | 8.02 ± 0.04 | 8.02 |  | 161.75 | 162.11
S3 [21] | 7.61 ± 0.04 | 7.90 ± 0.12 | 7.9 | 191.65 | 189.2 | 189.54
S4 [21] |  | 8.24 ± 0.11 | 8.24 |  | 162.3 | 160.98
S5 [21] | 7.66 ± 0.02 | 8.42 ± 0.01 | 8.42 | 174.55 | 123.24 | 121.55
S6 [21] |  | 10.74 | - |  | 5.59 | -
S1 [28] | 7.86 ± 0.10 | 8.12 ± 0.05 | 8.12 | 162.95 | 162.85 | 160.48
S2 [28] |  | 8.02 ± 0.02 | 8.02 |  | 162.85 | 162.55
S3 [28] | 8.25 ± 0.05 | 8.39 ± 0.02 | 8.39 | 156.8 | 158.43 | 155.22
S4 [28] |  | 8.72 ± 0.18 | 8.72 |  | 128.19 | 123.78
S5 [28] | 7.43 ± 0.10 | 7.85 ± 0.06 | 8.45 | 172.1 | 75.99 | 73.61
S6 [28] |  | - | - |  | - | -
S1 [35] | 7.99 ± 0.08 | 8.18 ± 0.02 | 8.18 | 161.1 | 159.15 | 158.08
S2 [35] |  | 8.13 ± 0.03 | 8.13 |  | 159.85 | 160.33
S3 [35] | 7.84 ± 0.11 | 8.05 ± 0.01 | 8.06 | 172.1 | 167.25 | 170.29
S4 [35] |  | 8.31 ± 0.01 | 8.31 |  | 150.13 | 150.38
S1 [48] | 7.94 ± 0.06 | 8.21 ± 0.07 | 8.21 | 170.9 | 167.81 | 163.11
S2 [48] |  | 8.12 ± 0.14 | 8.12 |  | 167.25 | 165.02

## Flow Rate
Flow rate during sampling (L h-1)
[initial flow rate]
Day | S1 | S2 | S3 | S4 | S5 | S6
[0] | [7.82] | [12.27] | [12.26] | [2.11] | [4.53] | [0.41]
0 + 2h | 6.34 | 10.56 | 9.81 | 0.93 | 3.07 | 0.21
1 | 4.27 | 9.13 | 9.55 | 0.47 | 1.89 | 0.04
2 | - | - | - | - | 1.37 | 0.02
3 | 2.79 | 8.11 | 8.25 | 0.15 | 1 | 0.01
4 | - | - | - | - | 0.96 | 0.03
7 | 1.19 | 7.35 | 5.52 | 0.14 | 0.75 | 0.01
14 | 2.15 | 6.64 | 7.81 | 0.04 | 0.23 | 0.01
21 | 1 | 7.02 | 4.16 | 0.08 | 0.07 | <0.01
28 | 1.66 | 7.84 | 5.23 | 0.112 | 0.03 | -
35 | 1.68 | 7.68 | 3.24 | 0.05 | - | -
48 | 0.47 | 6.58 | - | - | - | -

## Rates
| r calcite | [5 empty] | r talc | [5 empty] | r chrysotile |  |  |  | r brucite | r portlandite
| (10-2 mol∙L-1∙h-1) | [5 empty] | (10-4 mol∙L-1∙h-1) | [5 empty] | (10-4 mol∙L-1∙h-1) |  |  |  | (10-4 mol∙L-1∙h-1) | (-10-2 mol∙L-1∙h-1)
Day | S1 | S2 | S3 | S4 | S5 | S6 | S1 | S2 | S3 | S4 | S5 | S6 | S2 | S4 | S5 | S6 | S6 | S1 | S2 | S3 | S4 | S5 | S6
0 | 5.82 | 3.7 | 1.95 | 4.56 | 8.31 | 1.08 | 1.78 | 5.62 | 2.03 | 0.52 | 6.7 | 0.95 | 0 | 5.74 | 0.47 | 0.53 | 1.08 | 5.05 | 3.02 | 1.82 | 5.48 | 7.83 | 4.39
1 | 2.72 | 1.56 | 1.03 | 0.93 | 0.87 | 0.24 | 0 | 0 | 0 | 1.14 | 1.2 | 0.09 | 0 | 0.01 | 0 | 0.49 | 0.01 | 1.57 | 1.15 | 0.88 | 0.48 | 0.75 | 0.79
2 | - | - | - | - | 0.39 | 0.1 | - | - | - | - | 0.52 | 0.06 | - | - | 0 | 0.22 |  | - | - | - | - | 0.3 | 0.31
3 | 0.76 | 0.64 | 0.79 | 0.46 | 0.29 | 0.05 | 0 | 0 | 0 | 0.54 | 0.57 | 0.02 | 0 | 0 | 0 | 0.11 | 0 | 0.46 | 0.64 | 0.83 | 0.21 | 0.25 | 0.12
4 | - | - | - | - | 0.13 | - | - | - | - | - | 0.47 | - | - | - | 0 | - |  | - | - | - |  | 0.1 | -
7 | 0.34 | 0.32 | 0.27 | 0.17 | 0.12 | 0.06 | 0 | 0 | 0 | 0.16 | 0.34 | 0.05 | 0 | 0 | 0 | 0.12 | 0 | 0.19 | 0.47 | 0.15 | 0.07 | 0.12 | 0.13
14 | 0.21 | 0.5 | 0.33 | 0.07 | 0.07 | 0.93 | 0 | 0 | 0 | 0.09 | 0.16 | 0.08 | 0 | 0 | 0 | 0.02 | 0 | 0.14 | 0.33 | 0.27 | 0.02 | 0.04 | 0.01
21 | 0.12 | 0.07 | 0.39 | 0.09 | 0.12 | - | 0.04 | 0 | 0 | 0.1 | 0.2 |  | 0 | 0 | 0 | - | - | 0.11 | 0.26 | 0.55 | 0.04 | 0.05 | -
28 | 0.14 | 0.13 | 0.2 | 0.13 | 0.1 | - | 0 | -0.55 | 0.44 | 0.21 | 0.15 |  | -0.44 | 0 | 0 | - | - | 0.14 | 0.24 | 0.26 | 0.06 | 0.04 | -
35 | 0.17 | 0.18 | 0.2 | 0.04 | - | - | 0 | 0.17 | 0.17 | 0.1 | - |  | -1.53 | 0 | - | - | - | 0.14 | 0.19 | 0.24 | - | - | -
R

## Reackive Surface Area
| SA calcite (m² L-1) | [5 empty] | SA M-S-H (m² L-1)
Day | S1 | S2 | S3 | S4 | S5 | S6 | S1 | S2 | S3 | S4 | S5 | S6
0 | 0.368 | 0.788 | 0.259 | 0.068 | 0.149 | 0.1 | 0.05 | 290.45 | 57 | 2.05e-06 | 5.1e-06 | 0.03
1 | 1.78 | 1.45 | 0.54 | 0.084 | 0.099 | 0.1 | 0 | 0 | 0 | 0.09 | 27.5 | 1e-06
2 | - | - | - | - | 0.062 | 0.1 | - | - | - | - | 62 | 1e-07
3 | 0.677 | 0.78 | 0.33 | 0.186 | 0.038 | 0.1 | 0 | 0 | 0 | 1.12 | 13.5 | 1e-07
4 | - | - | - | - | 0.046 | - | - | - | - | - | 5350 | -
7 | 0.124 | 0.139 | 0.067 | 0.023 | 0.013 | 0.1 | 0 | 0 | 0 | 3.07 | 14.5 | 1e-08
14 | 0.043 | 0.103 | 0.104 | 0.015 | 0.01 | 0.1 | 0 | 0 | 0 | 4.95 | 10.4 | 1e-08
21 | 0.048 | 0.04 | 0.165 | 0.013 | 0.017 | - | 7000 | 0 | 0 | 8.9 | 1.18 | -
28 | 0.056 | 0.068 | 0.016 | 0.006 | 0.048 | - | 600 | 800 | 7.7 | 0.08 | 0.15 | -
35 | 0.037 | 0.045 | 0.036 | 0.004 | - | - | 360 | 300 | 70000 | 3.6 | - | -